## Sheet1
Iron (Fe II) | Fe I | C I | C II | Cr I | Cr II | Co I | Co II | Mn I | Mn II | Mo I | Mo II | Ni I | Ni II | Si I | Si II
2343.4951 | 2483.2708 | 2478.561 | 2836.71 | 3578.682 | 2055.59 | 2407.256 | 2286.159 | 2003.849 | 2576.103 | 3132.594 | 2015.109 | 2310.961 | 2165.553 | 2058.1323 | 3856.017
2382.0376 | 2488.1426 | 8335.15 | 2837.603 | 3593.481 | 2061.54 | 2411.624 | 2307.86 | 2794.817 | 2593.72 | 3158.167 | 2020.314 | 2320.034 | 2174.666 | 2207.978 | 4128.067
2395.6254 | 2490.6443 | 9405.73 | 3918.978 | 3605.32 | 2065.46 | 2424.935 | 2314.056 | 2798.27 | 2605.68 | 3170.344 | 2038.452 | 2345.543 | 2185.504 | 2210.894 | 4130.893
2404.8858 | 2522.8494 |  | 3920.693 | 4254.331 | 2677.19 | 2521.365 | 2311.604 | 2801.084 | 2933.054 | 3193.979 | 2045.973 | 3002.485 | 2192.09 | 2211.744 | 5041.026
2493.2637 | 2719.0273 |  | 4267.003 | 4274.806 | 2762.58 | 3405.118 | 2347.399 | 3806.715 | 2939.308 | 3208.838 | 2081.681 | 3012.001 | 2205.548 | 2216.669 | 5055.981
2585.8758 | 2788.1047 |  | 4267.258 | 4289.733 | 2766.55 | 3443.645 | 2353.422 | 4030.755 | 2949.205 | 3447.124 | 2089.52 | 3050.816 | 2206.715 | 2218.057 | 5669.562
2598.3692 | 3440.606 |  | 6578.05 | 5204.505 | 2835.63 | 3453.51 | 2363.8 | 4034.485 | 3441.985 | 3798.252 | 2092.5 | 3101.557 | 2216.482 | 2506.897 | 6347.103
2599.3956 | 3581.1931 |  | 7231.32 | 5206.021 | 2843.24 | 3473.974 | 2378.626 | 4033.068 |  | 3864.104 | 2093.11 | 3134.104 | 2270.214 | 2514.316 | 6371.359
2607.0871 | 3719.9348 |  | 7236.42 | 5208.415 | 2849.83 | 3474.042 | 2383.459 | 4041.357 |  | 3902.953 | 2100.84 | 3414.764 | 2316.039 | 2516.112
2611.8736 | 3734.8638 |  |  |  | 2855.67 | 3502.28 | 2386.37 |  |  | 4069.882 | 2775.402 | 3446.259 |  | 2519.202
2739.5474 | 3737.1316 |  |  |  | 2862.57 | 3526.85 | 2388.917 |  |  | 4188.324 | 2816.158 | 3458.46 |  | 2524.108
2749.3216 | 3745.5613 |  |  |  | 2865.1 | 3529.808 |  |  |  | 4411.695 | 2848.233 | 3461.652 |  | 2528.509
2755.7365 | 3748.2622 |  |  |  |  | 3569.376 |  |  |  | 5506.494 | 2871.512 | 3492.956 |  | 2881.5771
| 3749.4854 | [8 empty] | 5533.031 |  | 3515.052 |  | 5948.545
| 3758.2329 | [8 empty] | 5570.444 |  | 3524.536 |  | 7289.1730
| 3820.4253 | [10 empty] | 3566.372 |  | 7405.774
| 3859.9114 | [10 empty] | 3619.391 |  | 7423.497
3886.2822
4045.8125
4383.5449